## Лист1
Сдвиг
Ru met
Si2p | 103.3 | 103 | Ru-Si | 177.1 |  |  |  |  | 280.1 | 98.8 | 4.2
Ru3d5/2 | 280.4 | 280.1
O1s_A | 530.4
O1s_B | 532.3
[7 empty] | 9.8 | 4.2 | 5.6
[5 empty] | 98.8 | 9.8 | 108.6 | 103 | 5.6
[7 empty] | Wfmet= | 4.6
VBO = (Ru-VB) - (Si-VB) – (Ru-Si) = 280.1 - 98.8 – 177.1 = 4.2
 = WFeff-WFmet=1V

## Si2p 2220_2_1s
Axis | Energy | Elements= | 121
C:\Spectra\Experiment_sample\2xxx\2220\2220_2_1s.DATA\Si2p 2220_2_1s_0.VGD
Binding Energy (E) |  |  |  | Si2p | Backgnd. | Envelope
eV |  | Counts / s |  | Counts / s | Counts / s | Counts / s
107.78 |  | 149.352 |  | 0 | 0 | 149.352
107.68 |  | 133.838 |  | 0 | 0 | 133.838
107.58 |  | 151.427 |  | 0 | 0 | 151.427
107.48 |  | 139.677 |  | 0 | 0 | 139.678
107.38 |  | 140.21 |  | 0 | 0 | 140.211
107.28 |  | 146.378 |  | 0 | 0 | 146.38
107.18 |  | 131.448 |  | 0 | 0 | 131.45
107.08 |  | 142.032 |  | 0 | 0 | 142.035
106.98 |  | 143.904 |  | 141.929 | 141.925 | 141.929
106.88 |  | 152.107 |  | 141.944 | 141.938 | 141.944
106.78 |  | 140.133 |  | 141.96 | 141.95 | 141.96
106.68 |  | 151.39 |  | 141.977 | 141.963 | 141.977
106.58 |  | 147.113 |  | 141.996 | 141.976 | 141.996
106.48 |  | 139.541 |  | 142.018 | 141.988 | 142.018
106.38 |  | 148.67 |  | 142.044 | 142.001 | 142.044
106.28 |  | 149.658 |  | 142.075 | 142.014 | 142.075
106.18 |  | 146.366 |  | 142.113 | 142.026 | 142.113
106.08 |  | 147.094 |  | 142.16 | 142.039 | 142.16
105.98 |  | 149.091 |  | 142.22 | 142.052 | 142.22
105.88 |  | 139.668 |  | 142.296 | 142.064 | 142.296
105.78 |  | 145.571 |  | 142.394 | 142.077 | 142.394
105.68 |  | 161.326 |  | 142.519 | 142.09 | 142.519
105.58 |  | 142.153 |  | 142.678 | 142.102 | 142.678
105.48 |  | 139.776 |  | 142.882 | 142.115 | 142.882
105.38 |  | 136.719 |  | 143.139 | 142.128 | 143.139
105.28 |  | 141.5 |  | 143.463 | 142.14 | 143.463
105.18 |  | 143.463 |  | 143.868 | 142.153 | 143.868
105.08 |  | 141.39 |  | 144.369 | 142.166 | 144.369
104.98 |  | 149.682 |  | 144.983 | 142.178 | 144.983
104.88 |  | 144.118 |  | 145.728 | 142.191 | 145.728
104.78 |  | 148.664 |  | 146.624 | 142.204 | 146.624
104.68 |  | 140.73 |  | 147.687 | 142.216 | 147.687
104.58 |  | 150.113 |  | 148.935 | 142.229 | 148.935
104.48 |  | 151.313 |  | 150.379 | 142.242 | 150.379
104.38 |  | 149.407 |  | 152.03 | 142.254 | 152.03
104.28 |  | 163.659 |  | 153.887 | 142.267 | 153.887
104.18 |  | 157.964 |  | 155.943 | 142.28 | 155.943
104.08 |  | 149.227 |  | 158.179 | 142.292 | 158.179
103.98 |  | 161.745 |  | 160.565 | 142.305 | 160.565
103.88 |  | 162.155 |  | 163.054 | 142.318 | 163.054
103.78 |  | 165.872 |  | 165.587 | 142.33 | 165.587
103.68 |  | 177.558 |  | 168.092 | 142.343 | 168.092
103.58 |  | 167.642 |  | 170.487 | 142.356 | 170.487
103.48 |  | 171.016 |  | 172.68 | 142.368 | 172.68
103.38 |  | 167.41 |  | 174.583 | 142.381 | 174.583
103.28 |  | 185.182 |  | 176.109 | 142.394 | 176.109
103.18 |  | 173.12 |  | 177.188 | 142.406 | 177.188
103.08 |  | 171.162 |  | 177.766 | 142.419 | 177.766
102.98 |  | 189.139 |  | 177.814 | 142.432 | 177.814
102.88 |  | 169.657 |  | 177.331 | 142.444 | 177.331
102.78 |  | 171.24 |  | 176.341 | 142.457 | 176.341
102.68 |  | 182.182 |  | 174.895 | 142.47 | 174.895
102.58 |  | 181.171 |  | 173.063 | 142.482 | 173.063
102.48 |  | 176.163 |  | 170.928 | 142.495 | 170.928
102.38 |  | 176.182 |  | 168.581 | 142.508 | 168.581
102.28 |  | 160.336 |  | 166.111 | 142.52 | 166.111
102.18 |  | 158.378 |  | 163.602 | 142.533 | 163.602
102.08 |  | 152.674 |  | 161.129 | 142.546 | 161.129
101.98 |  | 154.322 |  | 158.752 | 142.558 | 158.752
101.88 |  | 158.606 |  | 156.519 | 142.571 | 156.519
101.78 |  | 153.352 |  | 154.463 | 142.584 | 154.463
101.68 |  | 151.539 |  | 152.604 | 142.596 | 152.604
101.58 |  | 157.579 |  | 150.952 | 142.609 | 150.952
101.48 |  | 143.991 |  | 149.506 | 142.622 | 149.506
101.38 |  | 152.194 |  | 148.258 | 142.634 | 148.258
101.28 |  | 147.134 |  | 147.196 | 142.647 | 147.196
101.18 |  | 144.075 |  | 146.305 | 142.66 | 146.305
101.08 |  | 147.35 |  | 145.566 | 142.672 | 145.566
100.98 |  | 148.043 |  | 144.961 | 142.685 | 144.961
100.88 |  | 148.28 |  | 144.472 | 142.698 | 144.472
100.78 |  | 152.722 |  | 144.08 | 142.71 | 144.08
100.68 |  | 141.161 |  | 143.772 | 142.723 | 143.772
100.58 |  | 144.427 |  | 143.532 | 142.736 | 143.532
100.48 |  | 159.294 |  | 143.347 | 142.748 | 143.347
100.38 |  | 138.013 |  | 143.207 | 142.761 | 143.207
100.28 |  | 141.426 |  | 143.104 | 142.774 | 143.104
100.18 |  | 135.521 |  | 143.028 | 142.786 | 143.028
100.08 |  | 146.424 |  | 142.975 | 142.799 | 142.975
99.98 |  | 159.592 |  | 142.938 | 142.812 | 142.938
99.88 |  | 135.479 |  | 142.915 | 142.824 | 142.915
99.78 |  | 145.499 |  | 142.901 | 142.837 | 142.901
99.68 |  | 155.313 |  | 142.895 | 142.85 | 142.895
99.58 |  | 147.531 |  | 142.894 | 142.862 | 142.894
99.48 |  | 145.476 |  | 142.897 | 142.875 | 142.897
99.38 |  | 151.16 |  | 142.902 | 142.888 | 142.902
99.28 |  | 138.762 |  | 142.91 | 142.9 | 142.91
99.18 |  | 138.246 |  | 142.92 | 142.913 | 142.92
99.08 |  | 133.935 |  | 142.93 | 142.926 | 142.93
98.98 |  | 148.091 |  | 142.941 | 142.938 | 142.941
98.88 |  | 153.035 |  | 142.953 | 142.951 | 142.953
98.78 |  | 145.713 |  | 142.965 | 142.964 | 142.965
98.68 |  | 144.888 |  | 147.331 | 147.33 | 147.331
98.58 |  | 140.212 |  | 0 | 0 | 140.212
98.48 |  | 152.803 |  | 0 | 0 | 152.804
98.38 |  | 142.741 |  | 0 | 0 | 142.741
98.28 |  | 136.828 |  | 0 | 0 | 136.828
98.18 |  | 151.339 |  | 0 | 0 | 151.339
98.08 |  | 146.001 |  | 0 | 0 | 146.001
97.98 |  | 134.899 |  | 0 | 0 | 134.899
97.88 |  | 144.175 |  | 0 | 0 | 144.175
97.78 |  | 147.917 |  | 0 | 0 | 147.917
97.68 |  | 145.618 |  | 0 | 0 | 145.618
97.58 |  | 148.829 |  | 0 | 0 | 148.829
97.48 |  | 145.876 |  | 0 | 0 | 145.876
97.38 |  | 144.67 |  | 0 | 0 | 144.67
97.28 |  | 150.774 |  | 0 | 0 | 150.774
97.18 |  | 151.461 |  | 0 | 0 | 151.461
97.08 |  | 153.358 |  | 0 | 0 | 153.358
96.98 |  | 135.099 |  | 0 | 0 | 135.099
96.88 |  | 143.744 |  | 0 | 0 | 143.744
96.78 |  | 139.01 |  | 0 | 0 | 139.01
96.68 |  | 151.737 |  | 0 | 0 | 151.737
96.58 |  | 130.431 |  | 0 | 0 | 130.431
96.48 |  | 144.467 |  | 0 | 0 | 144.467
96.38 |  | 149.992 |  | 0 | 0 | 149.992
96.28 |  | 138.161 |  | 0 | 0 | 138.161
96.18 |  | 142.694 |  | 0 | 0 | 142.694
96.08 |  | 143.09 |  | 0 | 0 | 143.09
95.98 |  | 147.618 |  | 0 | 0 | 147.618
95.88 |  | 146.766 |  | 0 | 0 | 146.766
95.78 |  | 141.854 |  | 0 | 0 | 141.854

## Ru3d 2220_2_1s
Axis | Energy | Elements= | 121
C:\Spectra\Experiment_sample\2xxx\2220\2220_2_1s.DATA\Ru3d 2220_2_1s_0.VGD
Binding Energy (E) |  |  |  | Ru3d5 | Ru3d3 | Backgnd. | Envelope
eV |  | Counts / s |  | Counts / s | Counts / s | Counts / s | Counts / s
288.78 |  | 822.094 |  | 0 | 0 | 0 | 834.127
288.68 |  | 828.325 |  | 836.775 | 840.975 | 832.322 | 845.428
288.58 |  | 836.867 |  | 836.56 | 841.977 | 832.101 | 846.435
288.48 |  | 842.001 |  | 836.331 | 843.141 | 831.867 | 847.605
288.38 |  | 857.225 |  | 836.076 | 844.48 | 831.605 | 848.951
288.28 |  | 797.627 |  | 835.816 | 846.047 | 831.337 | 850.526
288.18 |  | 813.047 |  | 835.508 | 847.835 | 831.02 | 852.323
288.08 |  | 859.932 |  | 835.163 | 849.897 | 830.665 | 854.395
287.98 |  | 863.283 |  | 834.779 | 852.279 | 830.268 | 856.789
287.88 |  | 838.8 |  | 834.362 | 855.046 | 829.838 | 859.57
287.78 |  | 908.531 |  | 833.922 | 858.274 | 829.382 | 862.814
287.68 |  | 902.373 |  | 833.438 | 862.024 | 828.88 | 866.582
287.58 |  | 892.562 |  | 832.88 | 866.356 | 828.301 | 870.935
287.48 |  | 887.644 |  | 832.256 | 871.391 | 827.653 | 875.993
287.38 |  | 876.79 |  | 831.612 | 877.302 | 826.982 | 881.932
287.28 |  | 926.622 |  | 830.954 | 884.248 | 826.293 | 888.91
287.18 |  | 927.185 |  | 830.226 | 892.351 | 825.528 | 897.049
287.08 |  | 923.354 |  | 829.47 | 901.864 | 824.731 | 906.603
286.98 |  | 887.454 |  | 828.665 | 913.013 | 823.879 | 917.8
286.88 |  | 882.771 |  | 827.786 | 926.062 | 822.945 | 930.903
286.78 |  | 960.858 |  | 826.818 | 941.337 | 821.915 | 946.241
286.68 |  | 953.097 |  | 825.751 | 959.223 | 820.776 | 964.198
286.58 |  | 986.498 |  | 824.566 | 980.166 | 819.508 | 985.224
286.48 |  | 1024.29 |  | 823.269 | 1004.71 | 818.116 | 1009.86
286.38 |  | 1044.32 |  | 821.815 | 1033.45 | 816.555 | 1038.71
286.28 |  | 1057.1 |  | 820.157 | 1067.06 | 814.771 | 1072.44
286.18 |  | 1140.53 |  | 818.244 | 1106.33 | 812.715 | 1111.86
286.08 |  | 1132.63 |  | 816.102 | 1152.29 | 810.409 | 1157.98
285.98 |  | 1209.51 |  | 813.612 | 1205.92 | 807.731 | 1211.81
285.88 |  | 1265.62 |  | 810.78 | 1268.55 | 804.683 | 1274.65
285.78 |  | 1351.8 |  | 807.557 | 1341.59 | 801.211 | 1347.94
285.68 |  | 1386.34 |  | 803.844 | 1426.63 | 797.213 | 1433.26
285.58 |  | 1596.38 |  | 799.571 | 1525.45 | 792.613 | 1532.41
285.48 |  | 1622.62 |  | 794.683 | 1640.06 | 787.349 | 1647.4
285.38 |  | 1753.5 |  | 789.006 | 1772.45 | 781.241 | 1780.21
285.28 |  | 1956.96 |  | 782.468 | 1924.67 | 774.208 | 1932.93
285.18 |  | 2100.71 |  | 775.059 | 2098.53 | 766.232 | 2107.35
285.08 |  | 2290.07 |  | 766.619 | 2294.83 | 757.14 | 2304.31
284.98 |  | 2602.89 |  | 757.106 | 2512.71 | 746.879 | 2522.94
284.88 |  | 2817.84 |  | 746.604 | 2748.05 | 735.518 | 2759.14
284.78 |  | 2898.26 |  | 735.035 | 2991 | 722.963 | 3003.07
284.68 |  | 3286.21 |  | 722.47 | 3223.93 | 709.267 | 3237.13
284.58 |  | 3409.02 |  | 709.152 | 3421.08 | 694.65 | 3435.58
284.48 |  | 3481.24 |  | 695.379 | 3554.36 | 679.387 | 3570.35
284.38 |  | 3667.09 |  | 681.492 | 3609.15 | 663.789 | 3626.85
284.28 |  | 3692.51 |  | 667.817 | 3598.97 | 648.15 | 3618.64
284.18 |  | 3482.9 |  | 654.689 | 3448.01 | 632.768 | 3469.93
284.08 |  | 3124.11 |  | 642.399 | 3154.17 | 617.891 | 3178.68
283.98 |  | 2742.01 |  | 631.354 | 2788.62 | 603.877 | 2816.1
283.88 |  | 2517.27 |  | 621.801 | 2415.08 | 590.915 | 2445.96
283.78 |  | 2196.07 |  | 613.95 | 2072.69 | 579.151 | 2107.48
283.68 |  | 1829.73 |  | 608.024 | 1777.88 | 568.735 | 1817.17
283.58 |  | 1572.27 |  | 604.183 | 1532.92 | 559.739 | 1577.37
283.48 |  | 1361.92 |  | 602.483 | 1333.28 | 552.122 | 1383.64
283.38 |  | 1180.55 |  | 602.844 | 1172.07 | 545.692 | 1229.23
283.28 |  | 1106.61 |  | 605.233 | 1042.43 | 540.286 | 1107.37
283.18 |  | 1014.68 |  | 609.699 | 938.318 | 535.805 | 1012.21
283.08 |  | 892.365 |  | 616.231 | 854.656 | 532.068 | 938.819
282.98 |  | 897.178 |  | 624.821 | 787.274 | 528.87 | 883.225
282.88 |  | 818.972 |  | 635.548 | 732.876 | 526.067 | 842.358
282.78 |  | 785.872 |  | 648.536 | 688.826 | 523.525 | 813.838
282.68 |  | 800.846 |  | 663.971 | 653.032 | 521.133 | 795.87
282.58 |  | 811.866 |  | 682.195 | 623.92 | 518.895 | 787.219
282.48 |  | 820.019 |  | 703.501 | 600.131 | 516.714 | 786.919
282.38 |  | 859.171 |  | 728.229 | 580.546 | 514.478 | 794.297
282.28 |  | 877.145 |  | 756.903 | 564.355 | 512.193 | 809.065
282.18 |  | 801.227 |  | 790.086 | 550.862 | 509.821 | 831.127
282.08 |  | 885.895 |  | 828.423 | 539.473 | 507.303 | 860.593
281.98 |  | 964.366 |  | 872.645 | 529.657 | 504.54 | 897.762
281.88 |  | 960.217 |  | 923.79 | 521.102 | 501.574 | 943.318
281.78 |  | 948.904 |  | 983.013 | 513.455 | 498.339 | 998.129
281.68 |  | 1023.99 |  | 1051.79 | 506.432 | 494.785 | 1063.44
281.58 |  | 1215 |  | 1131.98 | 499.727 | 490.794 | 1140.91
281.48 |  | 1147.88 |  | 1225.95 | 492.989 | 486.173 | 1232.77
281.38 |  | 1273.76 |  | 1337.06 | 486.025 | 480.85 | 1342.23
281.28 |  | 1401.15 |  | 1469.74 | 478.597 | 474.688 | 1473.65
281.18 |  | 1627.6 |  | 1629.92 | 470.481 | 467.544 | 1632.86
281.08 |  | 1901.44 |  | 1825.29 | 461.334 | 459.139 | 1827.48
280.98 |  | 2106.86 |  | 2065.69 | 450.797 | 449.166 | 2067.32
280.88 |  | 2427.19 |  | 2363.37 | 438.613 | 437.407 | 2364.57
280.78 |  | 2674.32 |  | 2732.15 | 424.292 | 423.406 | 2733.03
280.68 |  | 3160.44 |  | 3186.05 | 407.559 | 406.912 | 3186.7
280.58 |  | 3775.47 |  | 3734.21 | 388.272 | 387.802 | 3734.68
280.48 |  | 4349.69 |  | 4369.01 | 366.533 | 366.193 | 4369.35
280.38 |  | 5090.32 |  | 5042.39 | 342.856 | 342.613 | 5042.63
280.28 |  | 5649.09 |  | 5635.37 | 317.916 | 317.742 | 5635.54
280.18 |  | 5972.75 |  | 5978.39 | 292.538 | 292.414 | 5978.51
280.08 |  | 5965.77 |  | 5997.73 | 267.337 | 267.251 | 5997.81
279.98 |  | 5259.11 |  | 5320.59 | 242.979 | 242.918 | 5320.65
279.88 |  | 4212.11 |  | 4147.1 | 220.116 | 220.074 | 4147.14
279.78 |  | 3009.75 |  | 2980.55 | 199.222 | 199.193 | 2980.58
279.68 |  | 2130.27 |  | 2052.45 | 180.8 | 180.78 | 2052.47
279.58 |  | 1409.25 |  | 1386.24 | 165.216 | 165.202 | 1386.26
279.48 |  | 842.152 |  | 931.731 | 152.707 | 152.697 | 931.74
279.38 |  | 571.284 |  | 630.721 | 143.309 | 143.302 | 630.728
279.28 |  | 418.954 |  | 435.742 | 136.677 | 136.672 | 435.746
279.18 |  | 333.224 |  | 311.977 | 132.225 | 132.222 | 311.98
279.08 |  | 257.264 |  | 235 | 129.323 | 129.321 | 235.002
278.98 |  | 212.548 |  | 188.187 | 127.508 | 127.507 | 188.189
278.88 |  | 159.909 |  | 160.359 | 126.379 | 126.378 | 160.36
278.78 |  | 201 |  | 144.154 | 125.618 | 125.617 | 144.155
278.68 |  | 160.507 |  | 134.928 | 125.09 | 125.089 | 134.929
278.58 |  | 132.9 |  | 129.794 | 124.718 | 124.718 | 129.794
278.48 |  | 151.99 |  | 126.996 | 124.452 | 124.452 | 126.997
278.38 |  | 163.514 |  | 125.496 | 124.258 | 124.258 | 125.496
278.28 |  | 142.732 |  | 124.692 | 124.108 | 124.108 | 124.692
278.18 |  | 131.102 |  | 124.232 | 123.965 | 123.965 | 124.232
278.08 |  | 136.489 |  | 123.978 | 123.86 | 123.86 | 123.978
277.98 |  | 126.008 |  | 123.818 | 123.768 | 123.768 | 123.818
277.88 |  | 130.188 |  | 123.705 | 123.684 | 123.684 | 123.705
277.78 |  | 146.393 |  | 123.619 | 123.611 | 123.611 | 123.619
277.68 |  | 132.078 |  | 123.559 | 123.555 | 123.555 | 123.559
277.58 |  | 134.522 |  | 123.511 | 123.51 | 123.51 | 123.511
277.48 |  | 117.169 |  | 123.466 | 123.466 | 123.466 | 123.466
277.38 |  | 131.89 |  | 123.428 | 123.428 | 123.428 | 123.428
277.28 |  | 130.36 |  | 123.387 | 123.387 | 123.387 | 123.387
277.18 |  | 124.247 |  | 123.346 | 123.346 | 123.346 | 123.346
277.08 |  | 127.951 |  | 123.317 | 123.317 | 123.317 | 123.317
276.98 |  | 125.949 |  | 123.292 | 123.292 | 123.292 | 123.292
276.88 |  | 116.818 |  | 123.274 | 123.274 | 123.274 | 123.274
276.78 |  | 122.377 |  | 0 | 0 | 0 | 122.377

## O1s 2220_2_1s
Axis | Elements=
C:\Spectra\Experiment_sample\2xxx\2220\2220_2_1s.DATA\O1s 2220_2_1s_0.VGD
Binding Energy (E) | exp | O1s A | O1s B | Backgnd. | Envelope
eV | Counts / s | Counts / s | Counts / s | Counts / s | Counts / s
536.78 | 975.02 | 0 | 0 | 0 | 975.055
536.68 | 1007.74 | 0 | 0 | 0 | 1007.79
536.58 | 1032.44 | 0 | 0 | 0 | 1032.51
536.48 | 1046.65 | 0 | 0 | 0 | 1046.74
536.38 | 1012.82 | 0 | 0 | 0 | 1012.95
536.28 | 997.708 | 0 | 0 | 0 | 997.887
536.18 | 985.246 | 1000.33 | 1000.58 | 1000.33 | 1000.58
536.08 | 992.782 | 1000.27 | 1000.6 | 1000.27 | 1000.6
535.98 | 1013.1 | 1000.18 | 1000.63 | 1000.18 | 1000.63
535.88 | 1020.25 | 999.642 | 1000.24 | 999.642 | 1000.24
535.78 | 994.83 | 999.395 | 1000.2 | 999.395 | 1000.2
535.68 | 999.606 | 999.107 | 1000.17 | 999.107 | 1000.17
535.58 | 1002.53 | 998.898 | 1000.29 | 998.898 | 1000.29
535.48 | 1045.71 | 998.738 | 1000.57 | 998.738 | 1000.57
535.38 | 969.182 | 998.448 | 1000.83 | 998.448 | 1000.83
535.28 | 1005.31 | 998.07 | 1001.15 | 998.07 | 1001.15
535.18 | 989.154 | 998.039 | 1001.99 | 998.039 | 1001.99
535.08 | 976.411 | 998.031 | 1003.08 | 998.031 | 1003.08
534.98 | 1008.66 | 998.016 | 1004.43 | 998.016 | 1004.43
534.88 | 1022.29 | 997.985 | 1006.09 | 997.985 | 1006.09
534.78 | 969.245 | 997.968 | 1008.13 | 997.968 | 1008.13
534.68 | 990.33 | 997.941 | 1010.62 | 997.941 | 1010.62
534.58 | 1025.2 | 997.911 | 1013.62 | 997.911 | 1013.62
534.48 | 1060.49 | 997.867 | 1017.22 | 997.867 | 1017.22
534.38 | 994.963 | 997.793 | 1021.48 | 997.793 | 1021.48
534.28 | 1003.49 | 997.71 | 1026.51 | 997.709 | 1026.51
534.18 | 1016.03 | 997.602 | 1032.4 | 997.601 | 1032.4
534.08 | 1040.18 | 997.451 | 1039.23 | 997.45 | 1039.23
533.98 | 1089.27 | 997.282 | 1047.1 | 997.28 | 1047.1
533.88 | 1040.07 | 997.094 | 1056.1 | 997.091 | 1056.1
533.78 | 1112.53 | 996.895 | 1066.3 | 996.89 | 1066.31
533.68 | 1128.79 | 996.669 | 1077.74 | 996.66 | 1077.75
533.58 | 1054.66 | 996.402 | 1090.42 | 996.386 | 1090.44
533.48 | 1095.09 | 996.104 | 1104.33 | 996.077 | 1104.36
533.38 | 1104.28 | 995.769 | 1119.4 | 995.724 | 1119.45
533.28 | 1098.78 | 995.405 | 1135.54 | 995.333 | 1135.62
533.18 | 1162.11 | 995.006 | 1152.57 | 994.89 | 1152.69
533.08 | 1142.83 | 994.581 | 1170.27 | 994.398 | 1170.46
532.98 | 1199.55 | 994.16 | 1188.38 | 993.873 | 1188.66
532.88 | 1225.46 | 993.729 | 1206.52 | 993.287 | 1206.96
532.78 | 1228.64 | 993.325 | 1224.31 | 992.651 | 1224.98
532.68 | 1287.92 | 992.98 | 1241.32 | 991.966 | 1242.33
532.58 | 1244.8 | 992.72 | 1257.07 | 991.212 | 1258.58
532.48 | 1275.88 | 992.634 | 1271.12 | 990.419 | 1273.33
532.38 | 1272.91 | 992.788 | 1283 | 989.575 | 1286.21
532.28 | 1280.73 | 993.308 | 1292.33 | 988.705 | 1296.94
532.18 | 1343.46 | 994.327 | 1298.78 | 987.814 | 1305.29
532.08 | 1298.25 | 995.997 | 1302.08 | 986.896 | 1311.18
531.98 | 1323.66 | 998.529 | 1302.1 | 985.971 | 1314.66
531.88 | 1288.54 | 1002.13 | 1298.79 | 985.018 | 1315.9
531.78 | 1291.38 | 1007.07 | 1292.24 | 984.049 | 1315.26
531.68 | 1321.75 | 1013.63 | 1282.67 | 983.071 | 1313.23
531.58 | 1303.21 | 1022.14 | 1270.35 | 982.089 | 1310.4
531.48 | 1341.38 | 1032.89 | 1255.7 | 981.119 | 1307.47
531.38 | 1320.55 | 1046.14 | 1239.1 | 980.132 | 1305.11
531.28 | 1298.78 | 1062.11 | 1221.04 | 979.136 | 1304.01
531.18 | 1285.09 | 1080.92 | 1201.97 | 978.136 | 1304.75
531.08 | 1289.61 | 1102.52 | 1182.35 | 977.122 | 1307.75
530.98 | 1348.71 | 1126.69 | 1162.59 | 976.093 | 1313.19
530.88 | 1349.36 | 1152.95 | 1143.06 | 975.043 | 1320.97
530.78 | 1291.9 | 1180.59 | 1124.09 | 973.988 | 1330.7
530.68 | 1334.36 | 1208.59 | 1105.94 | 972.926 | 1341.61
530.58 | 1367.36 | 1235.69 | 1088.77 | 971.838 | 1352.62
530.48 | 1366.86 | 1260.44 | 1072.74 | 970.724 | 1362.46
530.38 | 1350.41 | 1281.38 | 1057.92 | 969.584 | 1369.71
530.28 | 1338.13 | 1297.1 | 1044.36 | 968.43 | 1373.03
530.18 | 1382.1 | 1306.5 | 1032.1 | 967.295 | 1371.31
530.08 | 1370.38 | 1308.81 | 1021.09 | 966.159 | 1363.74
529.98 | 1372.07 | 1303.79 | 1011.28 | 965.04 | 1350.03
529.88 | 1392.05 | 1291.75 | 1002.62 | 963.955 | 1330.41
529.78 | 1266.94 | 1273.47 | 995.039 | 962.919 | 1305.59
529.68 | 1284.85 | 1250.15 | 988.457 | 961.948 | 1276.66
529.58 | 1256.02 | 1223.18 | 982.779 | 961.04 | 1244.92
529.48 | 1234.43 | 1194.07 | 977.92 | 960.206 | 1211.79
529.38 | 1173.62 | 1164.25 | 973.802 | 959.458 | 1178.59
529.28 | 1100.13 | 1134.96 | 970.343 | 958.8 | 1146.5
529.18 | 1094.65 | 1107.2 | 967.477 | 958.244 | 1116.43
529.08 | 1100.51 | 1081.66 | 965.093 | 957.754 | 1089
528.98 | 1045.88 | 1058.79 | 963.126 | 957.328 | 1064.59
528.88 | 1031.76 | 1038.81 | 961.529 | 956.976 | 1043.36
528.78 | 1005.33 | 1021.75 | 960.261 | 956.706 | 1025.3
528.68 | 1019.78 | 1007.45 | 959.239 | 956.481 | 1010.21
528.58 | 1045.65 | 995.663 | 958.397 | 956.27 | 997.79
528.48 | 975.418 | 986.114 | 957.707 | 956.076 | 987.744
528.38 | 927.861 | 978.508 | 957.147 | 955.904 | 979.75
528.28 | 1004.72 | 972.534 | 956.685 | 955.744 | 973.475
528.18 | 1047.34 | 967.91 | 956.306 | 955.598 | 968.619
528.08 | 1030.56 | 964.371 | 955.986 | 955.456 | 964.902
527.98 | 1017.25 | 961.702 | 955.721 | 955.327 | 962.097
527.88 | 999.805 | 959.72 | 955.51 | 955.218 | 960.012
527.78 | 978.558 | 958.247 | 955.321 | 955.107 | 958.462
527.68 | 987.588 | 957.156 | 955.149 | 954.992 | 957.313
527.58 | 970.921 | 956.362 | 955.004 | 954.89 | 956.476
527.48 | 969.324 | 955.797 | 954.889 | 954.807 | 955.879
527.38 | 983.649 | 955.403 | 954.805 | 954.746 | 955.462
527.28 | 938.337 | 955.144 | 954.755 | 954.713 | 955.186
527.18 | 958.995 | 954.964 | 954.714 | 954.684 | 954.993
527.08 | 975.24 | 954.847 | 954.689 | 954.668 | 954.868
526.98 | 948.488 | 954.777 | 954.679 | 954.664 | 954.792
526.88 | 914.138 | 954.722 | 954.662 | 954.652 | 954.733
526.78 | 980.937 | 954.68 | 954.644 | 954.636 | 954.687
526.68 | 932.888 | 954.661 | 954.639 | 954.634 | 954.665
526.58 | 944.827 | 954.643 | 954.63 | 954.627 | 954.646
526.48 | 999.065 | 954.629 | 954.622 | 954.62 | 954.632
526.38 | 981.888 | 955.45 | 955.446 | 955.444 | 955.451
526.28 | 934.728 | 956.272 | 956.27 | 956.269 | 956.273
526.18 | 953.45 | 957.095 | 957.094 | 957.093 | 957.095
526.08 | 955.413 | 0 | 0 | 0 | 955.414
525.98 | 959.985 | 0 | 0 | 0 | 959.986
525.88 | 961.092 | 0 | 0 | 0 | 961.092
525.78 | 1011.84 | 0 | 0 | 0 | 1011.84
525.68 | 988.662 | 0 | 0 | 0 | 988.662
525.58 | 976.792 | 0 | 0 | 0 | 976.792
525.48 | 985.352 | 0 | 0 | 0 | 985.352
525.38 | 941.5 | 0 | 0 | 0 | 941.5
525.28 | 935.483 | 0 | 0 | 0 | 935.483
525.18 | 995.866 | 0 | 0 | 0 | 995.866
525.08 | 981.712 | 0 | 0 | 0 | 981.712
524.98 | 950.284 | 0 | 0 | 0 | 950.284
524.88 | 953.747 | 0 | 0 | 0 | 953.747
524.78 | 942.922 | 0 | 0 | 0 | 942.922
524.68 | 984.35 | 0 | 0 | 0 | 984.35
524.58 | 943.76 | 0 | 0 | 0 | 943.76
524.48 | 985.934 | 0 | 0 | 0 | 985.934
524.38 | 1008.78 | 0 | 0 | 0 | 1008.78
524.28 | 1012.16 | 0 | 0 | 0 | 1012.16
524.18 | 1014.35 | 0 | 0 | 0 | 1014.35
524.08 | 986.414 | 0 | 0 | 0 | 986.414
523.98 | 966.651 | 0 | 0 | 0 | 966.651
523.88 | 1020.65 | 0 | 0 | 0 | 1020.65
523.78 | 984.281 | 0 | 0 | 0 | 984.281

## CutOff 2220_1Cut B
Axis | Energy | Elements= | 301
C:\Spectra\Experiment_sample\2xxx\2220\2220_1Cut.DATA\CutOff 2220_1Cut_0.VGD
Kinetic Energy (E)
eV |  | Counts / s
0.1 |  | 19353.8
0.15 |  | 19304.6
0.2 |  | 19523.2
0.25 |  | 20190.1
0.3 |  | 19080.9
0.35 |  | 18705.1
0.4 |  | 18912.7
0.45 |  | 18903.4
0.5 |  | 19147
0.55 |  | 18666.7
0.6 |  | 17737.9
0.65 |  | 17413.1
0.7 |  | 17028.4
0.75 |  | 16319
0.8 |  | 15334.9
0.85 |  | 15286.6
0.9 |  | 14514.1
0.95 |  | 13725.4
1 |  | 13245.4
1.05 |  | 12486.4
1.1 |  | 11779.9
1.15 |  | 11331.5
1.2 |  | 10989.4
1.25 |  | 10059.3
1.3 |  | 9210.59
1.35 |  | 9047.3
1.4 |  | 8390.63
1.45 |  | 7965.65
1.5 |  | 7859.95
1.55 |  | 7503.4
1.6 |  | 6739.52
1.65 |  | 6759.16
1.7 |  | 6321.06
1.75 |  | 6392.52
1.8 |  | 5640.84
1.85 |  | 5334.07
1.9 |  | 5328.39
1.95 |  | 4668.98
2 |  | 4560.19
2.05 |  | 4814.95
2.1 |  | 4753.42
2.15 |  | 4428.09
2.2 |  | 4083.01
2.25 |  | 3731.6
2.3 |  | 3634.56
2.35 |  | 3461.48
2.4 |  | 3206.86
2.45 |  | 2927.84
2.5 |  | 3003.48
2.55 |  | 2687.09
2.6 |  | 2522.22
2.65 |  | 2179.32
2.7 |  | 2469.31
2.75 |  | 2623.25
2.8 |  | 2198.77
2.85 |  | 2200.78
2.9 |  | 2183.86
2.95 |  | 1928.45
3 |  | 1954.7
3.05 |  | 2095.12
3.1 |  | 1771.77
3.15 |  | 1781.33
3.2 |  | 1665.27
3.25 |  | 1531.81
3.3 |  | 1542.79
3.35 |  | 1494.19
3.4 |  | 1671.72
3.45 |  | 1448.19
3.5 |  | 1422.15
3.55 |  | 1218.61
3.6 |  | 1296.24
3.65 |  | 1234.57
3.7 |  | 1040.42
3.75 |  | 1038.55
3.8 |  | 977.181
3.85 |  | 1001.89
3.9 |  | 1042.15
3.95 |  | 1017.73
4 |  | 922.519
4.05 |  | 831.168
4.1 |  | 867.512
4.15 |  | 867.237
4.2 |  | 889.399
4.25 |  | 875.683
4.3 |  | 801.508
4.35 |  | 755.363
4.4 |  | 821.094
4.45 |  | 690.471
4.5 |  | 694.615
4.55 |  | 737.607
4.6 |  | 735.061
4.65 |  | 758.285
4.7 |  | 770.077
4.75 |  | 779.228
4.8 |  | 921.671
4.85 |  | 1038.95
4.9 |  | 1260.55
4.95 |  | 1554.63
5 |  | 2239.88
5.05 |  | 3959.33
5.1 |  | 7187.12
5.15 |  | 11107.5
5.2 |  | 15485.6
5.25 |  | 21971.9
5.3 |  | 28531
5.35 |  | 35723.1
5.4 |  | 43273.9
5.45 |  | 50550.4
5.5 |  | 58311.9
5.55 |  | 66845.2
5.6 |  | 74211.9
5.65 |  | 81719.8
5.7 |  | 86168.9
5.75 |  | 92877
5.8 |  | 99959.8
5.85 |  | 105811
5.9 |  | 113510
5.95 |  | 116986
6 |  | 120445
6.05 |  | 125161
6.1 |  | 130333
6.15 |  | 134703
6.2 |  | 137100
6.25 |  | 141170
6.3 |  | 141689
6.35 |  | 145805
6.4 |  | 149295
6.45 |  | 151321
6.5 |  | 153411
6.55 |  | 155220
6.6 |  | 157356
6.65 |  | 158207
6.7 |  | 157086
6.75 |  | 159607
6.8 |  | 162096
6.85 |  | 162294
6.9 |  | 163643
6.95 |  | 165087
7 |  | 164068
7.05 |  | 163785
7.1 |  | 165811
7.15 |  | 164501
7.2 |  | 167105
7.25 |  | 167689
7.3 |  | 167906
7.35 |  | 167323
7.4 |  | 168898
7.45 |  | 167835
7.5 |  | 169773
7.55 |  | 168681
7.6 |  | 167465
7.65 |  | 167289
7.7 |  | 168734
7.75 |  | 168733
7.8 |  | 167252
7.85 |  | 168005
7.9 |  | 168626
7.95 |  | 167147
8 |  | 167961
8.05 |  | 167746
8.1 |  | 168589
8.15 |  | 166988
8.2 |  | 165751
8.25 |  | 165695
8.3 |  | 166836
8.35 |  | 165999
8.4 |  | 165941
8.45 |  | 163937
8.5 |  | 161630
8.55 |  | 160566
8.6 |  | 158270
8.65 |  | 160798
8.7 |  | 160690
8.75 |  | 159607
8.8 |  | 157656
8.85 |  | 157489
8.9 |  | 157071
8.95 |  | 155801
9 |  | 154585
9.05 |  | 156365
9.1 |  | 154349
9.15 |  | 152898
9.2 |  | 152111
9.25 |  | 151409
9.3 |  | 150055
9.35 |  | 147809
9.4 |  | 148202
9.45 |  | 148535
9.5 |  | 147131
9.55 |  | 145524
9.6 |  | 146168
9.65 |  | 144017
9.7 |  | 144248
9.75 |  | 143872
9.8 |  | 142850
9.85 |  | 141713
9.9 |  | 139203
9.95 |  | 136981
10 |  | 136930
10.05 |  | 135148
10.1 |  | 135089
10.15 |  | 133136
10.2 |  | 133253
10.25 |  | 132823
10.3 |  | 132006
10.35 |  | 131051
10.4 |  | 131223
10.45 |  | 128569
10.5 |  | 125571
10.55 |  | 125431
10.6 |  | 126611
10.65 |  | 126743
10.7 |  | 125486
10.75 |  | 122919
10.8 |  | 124023
10.85 |  | 122711
10.9 |  | 121396
10.95 |  | 120179
11 |  | 119056
11.05 |  | 117841
11.1 |  | 117554
11.15 |  | 115676
11.2 |  | 114670
11.25 |  | 114669
11.3 |  | 113785
11.35 |  | 113973
11.4 |  | 112748
11.45 |  | 110981
11.5 |  | 113442
11.55 |  | 109651
11.6 |  | 108551
11.65 |  | 109366
11.7 |  | 105017
11.75 |  | 105154
11.8 |  | 103925
11.85 |  | 103781
11.9 |  | 105695
11.95 |  | 103721
12 |  | 104017
12.05 |  | 102709
12.1 |  | 101730
12.15 |  | 99556.2
12.2 |  | 98571.5
12.25 |  | 98767.2
12.3 |  | 98257.3
12.35 |  | 99511.3
12.4 |  | 98455.8
12.45 |  | 96519.6
12.5 |  | 94377
12.55 |  | 94047
12.6 |  | 93654.9
12.65 |  | 94621
12.7 |  | 93565.1
12.75 |  | 93068.4
12.8 |  | 92120
12.85 |  | 92962.9
12.9 |  | 91071.7
12.95 |  | 88810.1
13 |  | 89564.2
13.05 |  | 89200.2
13.1 |  | 87664
13.15 |  | 86327.4
13.2 |  | 86539.3
13.25 |  | 85592.8
13.3 |  | 86618.9
13.35 |  | 83708
13.4 |  | 84944.2
13.45 |  | 83904.9
13.5 |  | 83369.1
13.55 |  | 82967.7
13.6 |  | 82179.7
13.65 |  | 81271.2
13.7 |  | 80539.4
13.75 |  | 80777.5
13.8 |  | 80165
13.85 |  | 79217.2
13.9 |  | 79450.4
13.95 |  | 77839.6
14 |  | 77710.9
14.05 |  | 78042.6
14.1 |  | 76510.9
14.15 |  | 77593.2
14.2 |  | 76111.8
14.25 |  | 75112.8
14.3 |  | 75927.9
14.35 |  | 76485.6
14.4 |  | 73867.5
14.45 |  | 74263
14.5 |  | 74010.3
14.55 |  | 73871.7
14.6 |  | 74296.1
14.65 |  | 71687
14.7 |  | 70773.9
14.75 |  | 70450.1
14.8 |  | 71215.9
14.85 |  | 71701.4
14.9 |  | 69492.9
14.95 |  | 69412.6
15 |  | 68668.3
15.05 |  | 68161.7
15.1 |  | 67429.9

## VB 2220_2_1s
Axis | Energy | Elements= | 121
C:\Spectra\Experiment_sample\2xxx\2220\2220_2_1s.DATA\VB 2220_2_1s_0.VGD
Binding Energy (E)
eV |  | Counts / s
8.78 |  | 43.2299
8.68 |  | 39.6249
8.58 |  | 48.5959
8.48 |  | 45.0508
8.38 |  | 32.51
8.28 |  | 34.6734
8.18 |  | 42.5548
8.08 |  | 51.6017
7.98 |  | 49.1653
7.88 |  | 50.2828
7.78 |  | 42.7968
7.68 |  | 49.5406
7.58 |  | 51.7335
7.48 |  | 54.2679
7.38 |  | 43.6958
7.28 |  | 49.593
7.18 |  | 63.4484
7.08 |  | 63.2663
6.98 |  | 56.6145
6.88 |  | 70.002
6.78 |  | 67.4508
6.68 |  | 58.1148
6.58 |  | 67.3777
6.48 |  | 75.4258
6.38 |  | 70.8306
6.28 |  | 82.5195
6.18 |  | 87.3964
6.08 |  | 83.7045
5.98 |  | 85.8207
5.88 |  | 90.0945
5.78 |  | 101.994
5.68 |  | 100.823
5.58 |  | 112.61
5.48 |  | 97.9751
5.38 |  | 109.373
5.28 |  | 116.001
5.18 |  | 120.322
5.08 |  | 111.922
4.98 |  | 126.097
4.88 |  | 134.469
4.78 |  | 125.844
4.68 |  | 135.026
4.58 |  | 127.48
4.48 |  | 136.901
4.38 |  | 122.074
4.28 |  | 139.946
4.18 |  | 137.995
4.08 |  | 155.039
3.98 |  | 139.755
3.88 |  | 141.726
3.78 |  | 138.15
3.68 |  | 141.814
3.58 |  | 140.233
3.48 |  | 150.996
3.38 |  | 143.926
3.28 |  | 145.073
3.18 |  | 153.94
3.08 |  | 163.427
2.98 |  | 176.96
2.88 |  | 169.614
2.78 |  | 169.518
2.68 |  | 184.954
2.58 |  | 176.613
2.48 |  | 182.18
2.38 |  | 183.832
2.28 |  | 171.745
2.18 |  | 189.051
2.08 |  | 183.894
1.98 |  | 192.737
1.88 |  | 226.076
1.78 |  | 223.843
1.68 |  | 208.791
1.58 |  | 197.159
1.48 |  | 196.66
1.38 |  | 202.774
1.28 |  | 203.12
1.18 |  | 188.557
1.08 |  | 175.264
0.98 |  | 156.8
0.88 |  | 182.743
0.78 |  | 163.641
0.68 |  | 162.566
0.58 |  | 151.559
0.48 |  | 139.844
0.38 |  | 145.005
0.28 |  | 129.989
0.18 |  | 120.439
0.08 |  | 90.8989
-0.02 |  | 85.4738
-0.12 |  | 55.7866
-0.22 |  | 36.8268
-0.32 |  | 23.8436
-0.42 |  | 13.2395
-0.52 |  | 7.30714
-0.62 |  | 5.62748
-0.72 |  | 5.46958
-0.82 |  | 3.42059
-0.92 |  | 1.67777
-1.02 |  | 3.64512
-1.12 |  | 2.44975
-1.22 |  | 2.73966
-1.32 |  | 3.69269
-1.42 |  | 2.21257
-1.52 |  | 1.73696
-1.62 |  | 0.736221
-1.72 |  | 0.691371
-1.82 |  | 1.38691
-1.92 |  | 2.08284
-2.02 |  | 1.86847
-2.12 |  | 1.07878
-2.22 |  | 3.29463
-2.32 |  | 0.267217
-2.42 |  | 0.769533
-2.52 |  | 0.646661
-2.62 |  | 0.59358
-2.72 |  | 1.20401
-2.82 |  | 0.823863
-2.92 |  | 3.10016
-3.02 |  | 0.867135
-3.12 |  | 0.476692
-3.22 |  | 2.80309

## VB 2220_1s
Axis | Energy | Elements= | 121
C:\Spectra\Experiment_sample\2xxx\2220\2220_1s.DATA\VB 2220_1s.VGD
Binding Energy (E)
eV |  | Counts / s
9.08 |  | 41.9578
8.98 |  | 40.0646
8.88 |  | 42.1795
8.78 |  | 42.0017
8.68 |  | 43.8548
8.58 |  | 48.9356
8.48 |  | 36.5985
8.38 |  | 44.95
8.28 |  | 38.1207
8.18 |  | 40.8425
8.08 |  | 47.5079
7.98 |  | 50.4985
7.88 |  | 43.6339
7.78 |  | 48.8968
7.68 |  | 41.4118
7.58 |  | 50.1114
7.48 |  | 49.5573
7.38 |  | 51.7953
7.28 |  | 55.4933
7.18 |  | 51.0751
7.08 |  | 71.2628
6.98 |  | 63.84
6.88 |  | 61.5487
6.78 |  | 54.6419
6.68 |  | 71.2136
6.58 |  | 59.7906
6.48 |  | 69.5954
6.38 |  | 71.5735
6.28 |  | 80.5098
6.18 |  | 78.983
6.08 |  | 83.8663
5.98 |  | 87.1245
5.88 |  | 87.8345
5.78 |  | 88.2528
5.68 |  | 85.6605
5.58 |  | 98.6295
5.48 |  | 110.913
5.38 |  | 95.1891
5.28 |  | 93.3677
5.18 |  | 107.596
5.08 |  | 114.58
4.98 |  | 109.361
4.88 |  | 131.063
4.78 |  | 122.547
4.68 |  | 121.152
4.58 |  | 126.249
4.48 |  | 126.268
4.38 |  | 122.332
4.28 |  | 120.882
4.18 |  | 122.894
4.08 |  | 111.116
3.98 |  | 127.383
3.88 |  | 139.008
3.78 |  | 124.928
3.68 |  | 119.667
3.58 |  | 132.109
3.48 |  | 131.717
3.38 |  | 143.781
3.28 |  | 126.577
3.18 |  | 135.856
3.08 |  | 118.221
2.98 |  | 142.933
2.88 |  | 150.158
2.78 |  | 147.996
2.68 |  | 179.048
2.58 |  | 156.993
2.48 |  | 164.109
2.38 |  | 174.077
2.28 |  | 181.22
2.18 |  | 188.678
2.08 |  | 171.401
1.98 |  | 179.375
1.88 |  | 166.042
1.78 |  | 177.647
1.68 |  | 181.6
1.58 |  | 185.078
1.48 |  | 186.495
1.38 |  | 184.96
1.28 |  | 181.035
1.18 |  | 181.082
1.08 |  | 180.476
0.98 |  | 144.89
0.88 |  | 146.214
0.78 |  | 150.122
0.68 |  | 145.989
0.58 |  | 149.993
0.48 |  | 123.927
0.38 |  | 134.071
0.28 |  | 113.9
0.18 |  | 93.8493
0.08 |  | 89.9392
-0.02 |  | 65.1521
-0.12 |  | 47.127
-0.22 |  | 29.1015
-0.32 |  | 22.2621
-0.42 |  | 13.6525
-0.52 |  | 9.44775
-0.62 |  | 6.63055
-0.72 |  | 8.235
-0.82 |  | 3.05458
-0.92 |  | 4.14124
-1.02 |  | 1.25142
-1.12 |  | 1.6009
-1.22 |  | 1.18626
-1.32 |  | 3.05034
-1.42 |  | 0.641868
-1.52 |  | 1.10516
-1.62 |  | 0.571244
-1.72 |  | 2.56149
-1.82 |  | 3.4021
-1.92 |  | 1.44316
-2.02 |  | 1.96182
-2.12 |  | 1.29832
-2.22 |  | 1.57259
-2.32 |  | 1.71652
-2.42 |  | 3.21907
-2.52 |  | 1.11042
-2.62 |  | 1.69825
-2.72 |  | 2.2674
-2.82 |  | 2.39733
-2.92 |  | 4.06863